## Sheet1
Laser Source |  | RFL-3000(50u) |  | Cutting head optical configuration |  | Collimation 100/Focusing 150
Material | Thickness[mm] | Speed [m/min] | Powder [W] | Gas | Gas Pressure [bar] | Nozzle[mm] | Focal Position [mm] | Cutting Height[mm]
Carbon Steel | 1 | 28-35 | 3000 | N2+O2 | 10 | 1.5S | 0 | 1
| 2 | 16-20 | 3000 |  | 10 | 2.0S | 0 | 0.5
Note: The parameters marked in red in the table are for prototyping purposes. These parameters are significantly affected by various factors during actual processing and are only suitable for small-batch production. They are not recommended for large-scale production; the use of a higher-power laser is advised.
Laser Source |  | RFL-3300(100u) |  | Cutting head optical configuration |  | Collimation 100/Focusing 150
Material | Thickness[mm] | Speed [m/min] | Powder [W] | Gas | Gas Pressure [bar] | Nozzle[mm] | Focal Position [mm] | Cutting Height[mm]
Carbon Steel | 1 | 25-30 | 3300 | N2+O2 | 10 | 1.5S | 0 | 1
| 2 | 10-12 | 3300 |  | 10 | 2.0S | -1 | 0.5
Note: The parameters marked in red in the table are for prototyping purposes. These parameters are significantly affected by various factors during actual processing and are only suitable for small-batch production. They are not recommended for large-scale production; the use of a higher-power laser is advised.
Laser Source |  | RFL-4000(100u) |  | Cutting head optical configuration |  | Collimation 100/Focusing 150
Material | Thickness[mm] | Speed [m/min] | Powder [W] | Gas | Gas Pressure [bar] | Nozzle[mm] | Focal Position [mm] | Cutting Height[mm]
Carbon Steel | 1 | 28-35 | 4000 | N2+O2 | 10 | 1.5S | 0 | 1
| 2 | 12-15 | 4000 |  | 10 | 2.0S | -1 | 0.5
| 3 | 8-12 | 4000 |  | 10 | 2.0S | -1.5 | 0.5
Note: The parameters marked in red in the table are for prototyping purposes. These parameters are significantly affected by various factors during actual processing and are only suitable for small-batch production. They are not recommended for large-scale production; the use of a higher-power laser is advised.
Laser Source |  | RFL-4000S(50u) |  | Cutting head optical configuration |  | Collimation 100/Focusing 150
Material | Thickness[mm] | Speed [m/min] | Powder [W] | Gas | Gas Pressure [bar] | Nozzle[mm] | Focal Position [mm]
Carbon Steel | 1 | 36-50 | 4000 | N2+O2 | 12 | 1.5S | 0.5
| 2 | 18-22 | 4000 |  | 12 | 1.5S | -1.5
| 3 | 8-12 | 4000 |  | 12 | 2.0S | -2
Note: The parameters marked in red in the table are for prototyping purposes. These parameters are significantly affected by various factors during actual processing and are only suitable for small-batch production. They are not recommended for large-scale production; the use of a higher-power laser is advised.
Laser Source |  | RFL-6000(100u) |  | Cutting head optical configuration |  | Collimation 100/Focusing 200
Material | Thickness[mm] | Speed [m/min] | Powder [W] | Gas | Gas Pressure [bar] | Nozzle[mm] | Focal Position [mm] | Cutting Height[mm]
Carbon Steel | 1 | 35-45 | 6000 | N2+O2 | 12 | 1.5S | 0 | 1
| 2 | 20-25 |  |  | 12 | 2.0S | -1 | 0.5
| 3 | 12-14 |  |  | 14 | 2.0S | -1.5 | 0.5
| 4 | 8-10 |  |  | 14 | 2.0S | -2 | 0.5
| 5 | 6-7 |  |  | 16 | 3.0S | -2.5 | 0.5
| 6 | 5-6 |  |  | 16 | 3.5S | -3 | 0.5
Note: The parameters marked in red in the table are for prototyping purposes. These parameters are significantly affected by various factors during actual processing and are only suitable for small-batch production. They are not recommended for large-scale production; the use of a higher-power laser is advised.
Laser Source |  | RFL-10000(100u) |  | Cutting head optical configuration |  | Collimation 100/Focusing 200
Material | Thickness[mm] | Speed [m/min] | Powder [W] | Gas | Gas Pressure [bar] | Nozzle[mm] | Focal Position [mm] | Cutting Height[mm]
Carbon Steel | 1 | 40-45 | 10000 | N2+O2 | 12 | 1.5S | 0 | 1
| 2 | 30-35 |  |  | 12 | 2.0S | 0 | 0.5
| 3 | 25-30 |  |  | 13 | 2.0S | 0 | 0.5
| 4 | 18-20 |  |  | 13 | 2.5S | 0 | 0.5
| 5 | 13-15 |  |  | 13 | 2.5S | 0 | 0.5
| 6 | 10-12 |  |  | 13 | 2.5S | 0 | 0.5
| 8 | 7-8 |  |  | 13 | 3.0S | -1 | 0.5
| 10 | 3.5-4.5 |  |  | 13 | 4.0S | -3 | 0.5
Stainless Steel | 1 | 45-50 | 10000 | N2+O2 | 10 | 2.0S | 0 | 1
| 2 | 30-35 |  |  | 10 | 2.5S | 0 | 0.5
| 3 | 20-25 |  |  | 10 | 2.5S | 0 | 0.5
| 4 | 18-20 |  |  | 10 | 3.5B | 0 | 0.5
| 5 | 15-17 |  |  | 10 | 3.5B | 0 | 0.5
| 6 | 8-10 |  |  | 10 | 3.5B | 0 | 0.5
| 8 | 6-7 |  |  | 10 | 3.5B | 0 | 0.5
| 10 | 5-6 |  |  | 10 | 3.5B | -1 | 0.5
| 12 | 4-4.5 |  |  | 10 | 5.0B | -4 | 0.5
| 14 | 2.5-3 |  |  | 10 | 5.0B | -6 | 0.5
| 16 | 1.8-2 |  |  | 10 | 5.0B | -8 | 0.5
| 18 | 1.2-1.5 |  |  | 10 | 5.0B | -9 | 0.5
| 20 | 1-1.2 |  |  | 10 | 5.0B | -11 | 0.3
| 25 | 0.5-0.6 |  |  | 10 | 5.0B | -13 | 0.3
| 30 | 0.25-0.4 |  |  | 10 | 5.0B | -14 | 0.3
| 10 | 0.5-0.7 |  |  | 12 | 4.0S | -8 | 0.5
Note: The parameters marked in red in the table are for prototyping purposes. These parameters are significantly affected by various factors during actual processing and are only suitable for small-batch production. They are not recommended for large-scale production; the use of a higher-power laser is advised.
Laser Source |  | RFL-12000(100u) |  | Cutting head optical configuration |  | Collimation 100/Focusing 200
Material | Thickness[mm] | Speed [m/min] | Powder [W] | Gas | Gas Pressure [bar] | Nozzle[mm] | Focal Position [mm] | Cutting Height[mm]
Carbon Steel | 1 | 50-60 | 12000 | N2+O2 | 12 | 1.5S | 0 | 1
| 2 | 35-40 |  |  | 12 | 2.0S | 0 | 0.5
| 3 | 28-33 |  |  | 13 | 2.0S | 0 | 0.5
| 4 | 20-24 |  |  | 13 | 2.5S | 0 | 0.5
| 5 | 15-18 |  |  | 13 | 2.5S | 0 | 0.5
| 6 | 10-13 |  |  | 13 | 2.5S | 0 | 0.5
| 8 | 7-10 |  |  | 13 | 3.0S | -1.5 | 0.5
| 10 | 6-6.5 |  |  | 13 | 4.0S | -3 | 0.5
Stainless Steel | 1 | 50-60 | 12000 | N2+O2 | 10 | 2.0S | 0 | 1
| 2 | 40-45 |  |  | 10 | 2.5S | 0 | 0.5
| 3 | 30-35 |  |  | 10 | 2.5S | 0 | 0.5
| 4 | 22-28 |  |  | 10 | 3.5B | 0 | 0.5
| 5 | 16-19 |  |  | 10 | 3.5B | 0 | 0.5
| 6 | 14-17 |  |  | 10 | 3.5B | 0 | 0.5
| 8 | 9-11 |  |  | 10 | 3.5B | 0 | 0.5
| 10 | 7-8 |  |  | 10 | 3.5B | -1 | 0.5
| 12 | 5.5-6 |  |  | 10 | 5.0B | -4 | 0.5
| 14 | 3.5-4 |  |  | 10 | 5.0B | -6 | 0.5
| 16 | 2.2-2.4 |  |  | 10 | 5.0B | -8 | 0.5
| 18 | 1.3-1.6 |  |  | 10 | 5.0B | -9 | 0.5
| 20 | 1.2-1.5 |  |  | 10 | 5.0B | -11 | 0.3
| 25 | 0.7-1 |  |  | 10 | 5.0B | -13 | 0.3
| 30 | 0.3-0.6 |  |  | 10 | 5.0B | -14 | 0.3
Note: The parameters marked in red in the table are for prototyping purposes. These parameters are significantly affected by various factors during actual processing and are only suitable for small-batch production. They are not recommended for large-scale production; the use of a higher-power laser is advised.
Laser Source |  | RFL-15000(100u) |  | Cutting head optical configuration |  | Collimation 100/Focusing 200
Material | Thickness[mm] | Speed [m/min] | Powder [W] | Gas | Gas Pressure [bar] | Nozzle[mm] | Focal Position [mm] | Cutting Height[mm]
Carbon Steel | 1 | 50-60 | 15000 | N2+O2 | 10 | 1.5S | 0 | 1
| 2 | 45-48 |  |  | 10 | 2.0S | 0 | 0.5
| 3 | 30-38 |  |  | 12 | 2.0S | 0 | 0.5
| 4 | 26-29 |  |  | 12 | 2.5S | 0 | 0.5
| 5 | 20-23 |  |  | 12 | 2.5S | 0 | 0.5
| 6 | 17-19 |  |  | 12 | 2.5S | 0 | 0.5
| 8 | 10-12 |  |  | 12 | 3.0S | -1 | 0.5
| 10 | 7-8 |  |  | 13 | 4.0S | -1 | 0.5
| 12 | 5-6 |  |  | 13 | 4.0S | -2 | 0.5
| 14 | 4.5-5.5 |  |  | 13 | 4.0S | -6 | 0.5
| 16 | 3-3.5 |  |  | 13 | 5.0B | -8 | 0.5
Stainless Steel | 1 | 50-60 | 15000 | N2+O2 | 10 | 2.0S | 0 | 1
| 2 | 45-50 |  |  | 10 | 2.5S | 0 | 0.5
| 3 | 35-38 |  |  | 10 | 2.5S | 0 | 0.5
| 4 | 25-29 |  |  | 10 | 3.5B | 0 | 0.5
| 5 | 18-22 |  |  | 10 | 3.5B | 0 | 0.5
| 6 | 15-18 |  |  | 10 | 3.5B | 0 | 0.5
| 8 | 10-12 |  |  | 10 | 3.5B | 0 | 0.5
| 10 | 8-9 |  |  | 10 | 3.5B | -1 | 0.5
| 12 | 6-7 |  |  | 10 | 5.0B | -4 | 0.5
| 14 | 4-4.5 |  |  | 10 | 5.0B | -6 | 0.5
| 16 | 2.9-3.1 |  |  | 10 | 5.0B | -8 | 0.5
| 18 | 2.2-2.4 |  |  | 10 | 5.0B | -9 | 0.5
| 20 | 1.9-2.1 |  |  | 10 | 5.0B | -11 | 0.3
| 25 | 1.2-1.4 |  |  | 10 | 5.0B | -13 | 0.3
| 30 | 0.8-1 |  |  | 10 | 5.0B | -15 | 0.3
| 40 | 0.4-0.5 |  |  | 12 | 6.0B | -15 | 0.3
| 50 | 0.2-0.4 |  |  | 12 | 8.0B | -16 | 0.3
Note: The parameters marked in red in the table are for prototyping purposes. These parameters are significantly affected by various factors during actual processing and are only suitable for small-batch production. They are not recommended for large-scale production; the use of a higher-power laser is advised.
Laser Source |  | RFL-20000(100u) |  | Cutting head optical configuration |  | Collimation 100/Focusing 200
Material | Thickness[mm] | Speed [m/min] | Powder [W] | Gas | Gas Pressure [bar] | Nozzle[mm] | Focal Position [mm] | Cutting Height[mm]
Carbon Steel | 5 | 23-28 | 20000 | N2+O2 | 8 | 3.0S | 0 | 0.5
| 6 | 18-20 |  |  | 8 | 3.0S | -0.5 | 0.5
| 8 | 14-16 |  |  | 8 | 3.0S | -1 | 0.5
| 10 | 9-12 |  |  | 8 | 3.5S | -1.5 | 0.5
| 12 | 8-10 |  |  | 8 | 3.5S | -2 | 0.5
| 14 | 6-8 |  |  | 8 | 4.0S | -3 | 0.5
| 16 | 5-6 |  |  | 8 | 5.0S | -4 | 0.5
| 18 | 3.2-4 |  |  | 10 | 6.0S | -6 | 0.5
| 20 | 2.7-3.2 |  |  | 10 | 6.0S | -8 | 0.5
Stainless Steel | 1 | 50-60 | 12000 | N2+O2 | 8 | 2.0S | 0 | 1
| 2 | 50-60 |  |  | 8 | 2.5S | 0 | 0.5
| 3 | 40-45 | 20000 |  | 8 | 2.5S | 0 | 0.5
| 4 | 30-35 |  |  | 8 | 3.5B | 0 | 0.5
| 5 | 22-24 |  |  | 8 | 3.5B | 0 | 0.5
| 6 | 18-22 |  |  | 8 | 3.5B | 0 | 0.5
| 8 | 13-16 |  |  | 10 | 3.5B | 0 | 0.5
| 10 | 11-13 |  |  | 10 | 3.5B | -1.5 | 0.3
| 12 | 9-11 |  |  | 10 | 5.0B | -4 | 0.3
| 14 | 7-9 |  |  | 10 | 5.0B | -6 | 0.3
| 16 | 6-7 |  |  | 10 | 5.0B | -7 | 0.3
| 18 | 3.5-4.5 |  |  | 10 | 5.0B | -8 | 0.3
| 20 | 3.5-4.5 |  |  | 10 | 5.0B | -9 | 0.3
| 25 | 1.8-2.5 |  |  | 10 | 5.0B | -13 | 0.3
| 30 | 1.4-1.6 |  |  | 10 | 5.0B | -17 | 0.3
| 40 | 0.5-0.8 |  |  | 16 | 7.0B | -16 | 0.3
| 50 | 0.2-0.3 |  |  | 16 | 8.0B | -18 | 0.3
| 60 | 0.15-0.2 |  |  | 20 | 8.0B | -20 | 0.3
| 70 | 0.1-0.13 |  |  | 20 | 8.0B | -25 | 0.3
Note: The parameters marked in red in the table are for prototyping purposes. These parameters are significantly affected by various factors during actual processing and are only suitable for small-batch production. They are not recommended for large-scale production; the use of a higher-power laser is advised.
Laser Source |  | RFL-30000(150u) |  | Cutting head optical configuration |  | Collimation 100/Focusing 200
Material | Thickness[mm] | Speed [m/min] | Powder [W] | Gas | Gas Pressure [bar] | Nozzle[mm] | Focal Position [mm] | Cutting Height[mm]
Carbon Steel | 5 | 22-30 | 30000 | N2+O2 | 8 | 3.0S | 0 | 0.5
| 6 | 18-22 |  |  | 8 | 3.0S | -0.5 | 0.5
| 8 | 14-16 |  |  | 8 | 3.0S | -1 | 0.5
| 10 | 12-15 |  |  | 8 | 3.5S | -1.5 | 0.5
| 12 | 10-12 |  |  | 8 | 3.5S | -2 | 0.5
| 14 | 8-10 |  |  | 8 | 4.0S | -3 | 0.5
| 16 | 7-8 |  |  | 8 | 5.0S | -4 | 0.5
| 18 | 5.5-6 |  |  | 10 | 6.0S | -6 | 0.5
| 20 | 4.5-5.5 |  |  | 10 | 6.0S | -8 | 0.5
| 25 | 2.8-3.2 |  |  | 10 | 6.0S | -12 | 0.5
Stainless Steel | 1 | 50-60 | 12000 | N2+O2 | 8 | 2.0S | 0 | 1
| 2 | 50-60 |  |  | 8 | 2.5S | 0 | 0.5
| 3 | 40-50 | 30000 |  | 8 | 2.5S | 0 | 0.5
| 4 | 35-40 |  |  | 8 | 3.5B | 0 | 0.5
| 5 | 25-30 |  |  | 8 | 3.5B | 0 | 0.5
| 6 | 22-25 |  |  | 8 | 3.5B | 0 | 0.5
| 8 | 18-22 |  |  | 10 | 3.5B | 0 | 0.5
| 10 | 14-18 |  |  | 10 | 3.5B | -1.5 | 0.3
| 12 | 12-14 |  |  | 10 | 5.0B | -4 | 0.3
| 14 | 10-12 |  |  | 10 | 5.0B | -6 | 0.3
| 16 | 8-9 |  |  | 10 | 5.0B | -7 | 0.3
| 18 | 6-7 |  |  | 10 | 5.0B | -8 | 0.3
| 20 | 5-6 |  |  | 10 | 5.0B | -9 | 0.3
| 25 | 2.5-3 |  |  | 10 | 5.0B | -13 | 0.3
| 30 | 1.5-2 |  |  | 10 | 5.0B | -17 | 0.3
| 40 | 0.8-1 |  |  | 16 | 7.0B | -16 | 0.3
| 50 | 0.4-0.65 |  |  | 16 | 8.0B | -18 | 0.3
| 60 | 0.15-0.2 |  |  | 20 | 8.0B | -20 | 0.3
| 70 | 0.1-0.13 |  |  | 20 | 8.0B | -25 | 0.3
Note: The parameters marked in red in the table are for prototyping purposes. These parameters are significantly affected by various factors during actual processing and are only suitable for small-batch production. They are not recommended for large-scale production; the use of a higher-power laser is advised.
Laser Source |  | RFL-30000(100u) |  | Cutting head optical configuration |  | Collimation 100/Focusing 200
Material | Thickness[mm] | Speed [m/min] | Powder [W] | Gas | Gas Pressure [bar] | Nozzle[mm] | Focal Position [mm] | Cutting Height[mm]
Carbon Steel | 5 | 24-30 | 30000 | N2+O2 | 8 | 3.0S | 0 | 0.5
| 6 | 25-28 |  |  | 8 | 3.0S | -0.5 | 0.5
| 8 | 18-22 |  |  | 8 | 3.0S | -1 | 0.5
| 10 | 14-17 |  |  | 8 | 3.5S | -1.5 | 0.5
| 12 | 11-13 |  |  | 8 | 3.5S | -2 | 0.5
| 14 | 8-10 |  |  | 8 | 4.0S | -3 | 0.5
| 16 | 7.5-8.5 |  |  | 8 | 5.0S | -4 | 0.5
| 18 | 5.5-6.5 |  |  | 10 | 6.0S | -6 | 0.5
| 20 | 5-5.5 |  |  | 10 | 6.0S | -8 | 0.5
| 25 | 3-3.5 |  |  | 10 | 6.0S | -12 | 0.5
Stainless Steel | 1 | 50-60 | 12000 | N2+O2 | 8 | 2.0S | 0 | 1
| 2 | 50-60 |  |  | 8 | 2.5S | 0 | 0.5
| 3 | 40-50 | 30000 |  | 8 | 2.5S | 0 | 0.5
| 4 | 35-40 |  |  | 8 | 3.5B | 0 | 0.5
| 5 | 25-30 |  |  | 8 | 3.5B | 0 | 0.5
| 6 | 22-25 |  |  | 8 | 3.5B | 0 | 0.5
| 8 | 18-22 |  |  | 10 | 3.5B | 0 | 0.5
| 10 | 14-18 |  |  | 10 | 3.5B | -1.5 | 0.3
| 12 | 12-14 |  |  | 10 | 5.0B | -4 | 0.3
| 14 | 10-12 |  |  | 10 | 5.0B | -6 | 0.3
| 16 | 8-9 |  |  | 10 | 5.0B | -7 | 0.3
| 18 | 6-7 |  |  | 10 | 5.0B | -8 | 0.3
| 20 | 5-6 |  |  | 10 | 5.0B | -9 | 0.3
| 25 | 2.5-3 |  |  | 10 | 5.0B | -13 | 0.3
| 30 | 1.5-2 |  |  | 10 | 5.0B | -17 | 0.3
| 40 | 0.8-1.2 |  |  | 16 | 7.0B | -16 | 0.3
| 50 | 0.6-0.8 |  |  | 16 | 8.0B | -18 | 0.3
| 60 | 0.15-0.2 |  |  | 20 | 8.0B | -20 | 0.3
| 70 | 0.1-0.13 |  |  | 20 | 8.0B | -25 | 0.3
Note: The parameters marked in red in the table are for prototyping purposes. These parameters are significantly affected by various factors during actual processing and are only suitable for small-batch production. They are not recommended for large-scale production; the use of a higher-power laser is advised.
Laser Source |  | RFL-40000(150u) |  | Cutting head optical configuration |  | Collimation 100/Focusing 200
Material | Thickness[mm] | Speed [m/min] | Powder [W] | Gas | Gas Pressure [bar] | Nozzle[mm] | Focal Position [mm] | Cutting Height[mm] | Frequency [HZ] | Duty Cycle[%]
Carbon Steel | 5 | 28-32 | 40000 | N2+O2 | 8 | 3.0B | 0 | 0.3
| 6 | 25-28 |  |  | 8 | 3.0B | 0 | 0.3
| 8 | 22-24 |  |  | 8 | 3.0B | 0 | 0.3
| 10 | 16-20 |  |  | 8 | 3.5B | -0.5 | 0.3
| 12 | 14-17 |  |  | 8 | 3.5B | -0.5 | 0.3
| 14 | 11-13 |  |  | 8 | 5.0B | -1 | 0.3
| 16 | 8-9.5 |  |  | 8 | 5.0B | -1 | 0.3
| 18 | 7.5-8.5 |  |  | 8 | 6.0B | -2 | 0.3
| 20 | 7-8 |  |  | 8 | 6.0B | -3 | 0.3
| 25 | 5-5.5 |  |  | 6 | 8.0B | -5 | 0.3
| 30 | 3-4 |  |  | 6 | 8.0B | -7 | 0.3
| 40 | 1.5-2 |  |  | 4 | 10.0ECU | -13 | 0.3
| 50 | 0.7-1 |  |  | 4 | 10.0ECU | -20 | 0.3
Stainless Steel | 5 | 30-34 | 40000 | N2+O2 | 8 | 3.5B | 0 | 0.5
| 6 | 25-30 |  |  | 8 | 3.5B | 0 | 0.5
| 8 | 22-25 |  |  | 8 | 3.5B | 0 | 0.5
| 10 | 17-23 |  |  | 8 | 3.5B | -1.5 | 0.3
| 12 | 13-16 |  |  | 8 | 5.0B | -4 | 0.3
| 14 | 12-14 |  |  | 8 | 5.0B | -6 | 0.3
| 16 | 9-11.5 |  |  | 8 | 5.0B | -7 | 0.3
| 18 | 8-10 |  |  | 8 | 5.0B | -8 | 0.3
| 20 | 7-8.5 |  |  | 8 | 5.0B | -9 | 0.3
| 25 | 5-5.5 |  |  | 8 | 5.0B | -13 | 0.3
| 30 | 3.5-4.5 |  |  | 8 | 5.0B | -15 | 0.3
| 40 | 1.7-2.2 |  |  | 6 | 7.0B | -22 | 0.3
| 50 | 0.7-1 |  |  | 6 | 8.0B | -38 | 0.3 | 100~200 | 90~95
| 60 | 0.4-0.6 |  |  | 5 | 8.0B | -38 | 0.3 | 100~200 | 90~95
| 70 | 0.3-0.4 |  |  | 5 | 8.0B | -44 | 0.3 | 50~100 | 50~60
| 80 | 0.25-0.3 |  |  | 5 | 10.0ECU | -44 | 0.3 | 50~100 | 50~60
| 90 | 0.2-0.25 |  |  | 5 | 10.0ECU | -44 | 0.3 | 50~100 | 60~65
| 100 | 0.15-0.2 |  |  | 5 | 10.0ECU | -47 | 0.3 | 50~100 | 60~60
Note: The parameters marked in red in the table are for prototyping purposes. These parameters are significantly affected by various factors during actual processing and are only suitable for small-batch production. They are not recommended for large-scale production; the use of a higher-power laser is advised.
Laser Source |  | RFL-60000(150u) |  | Cutting head optical configuration |  | Collimation 120/Focusing 360
Material | Thickness[mm] | Speed [m/min] | Powder [W] | Gas | Gas Pressure after adjustment [bar] | Nozzle[mm] | Focal Position [mm] | Cutting Height[mm] | Frequency [HZ] | Duty Cycle[%]
Carbon Steel | 16 | 13-14 | 60000 | N2+O2 | 4 | 6.0B | -4 | 0.3
| 18 | 11-12 |  |  | 4 | 6.0B | -5 | 0.3
| 20 | 9-10 |  |  | 4 | 6.0B | -6 | 0.3
| 25 | 6.5-7.5 |  |  | 4 | 6.0B | -9 | 0.3
| 30 | 4.5-5.5 |  |  | 4 | 6.0B | -12 | 0.3
| 35 | 3.5-4.4 |  |  | 3 | 6.0B | -17.5 | 0.3
| 40 | 2.8-3.4 |  |  | 3 | 10.0B | -19 | 0.3
| 45 | 2-2.5 |  |  | 3 | 10.0B | -27 | 0.3
| 50 | 1.5-2 |  |  | 3 | 10.0B | -30 | 0.3
| 60 | 1-1.4 |  |  | 3 | 10.0B | -32 | 0.3
Stainless Steel | 16 | 13-14.5 | 60000 | N2+O2 | 8 | 6.0B | -6 | 0.3
| 18 | 11-12.5 |  |  | 8 | 6.0B | -8 | 0.3
| 20 | 9-10.5 |  |  | 8 | 6.0B | -10 | 0.3
| 25 | 7-7.8 |  |  | 3 | 8.0B | -12 | 0.3
| 30 | 5-6 |  |  | 3 | 8.0B | -15 | 0.3
| 35 | 4-4.5 |  |  | 3 | 10.0B | -17 | 0.3
| 40 | 3.2-4 |  |  | 3 | 10.0B | -17 | 0.3
| 50 | 3-3.5 |  |  | 3 | 10.0B | -19 | 0.3
| 60 | 1.8-2.2 |  |  | 3 | 10.0B | -25 | 0.3
| 70 | 1-1.2 |  |  | 3 | 10.0B | -33 | 0.3
| 80 | 0.7-0.8 |  |  | 3 | 10.0B | -36 | 0.3
| 90 | 0.5-0.6 |  |  | 3 | 10.0B | -39 | 0.3
| 100 | 0.4-0.5 |  |  | 3 | 10.0B | -40 | 0.3
| 120 | 0.25-0.35 |  |  | 3 | 10.0B | -50 | 0.3
| 150 | 0.15-0.2 |  |  | 3 | 10.0B | -50 | 0.3
| 200 | 0.05-0.1 |  |  | 5 | 10.0B | -50 | 0.3 | 10~20 | 55~65
Note: The parameters marked in red in the table are for prototyping purposes. These parameters are significantly affected by various factors during actual processing and are only suitable for small-batch production. They are not recommended for large-scale production; the use of a higher-power laser is advised.
Laser Source |  | RFL-80000(150u) |  | Cutting head optical configuration |  | Collimation 120/Focusing 360
Material | Thickness[mm] | Speed [m/min] | Powder [W] | Gas | Gas Pressure after adjustment [bar] | Nozzle[mm] | Focal Position [mm] | Cutting Height[mm] | Frequency [HZ] | Duty Cycle[%]
Carbon Steel | 16 | 14-16 | 80000 | N2+O2 | 4 | 6.0B | -4 | 0.3
| 18 | 12-14 |  |  | 4 | 6.0B | -5 | 0.3
| 20 | 10-12 |  |  | 4 | 6.0B | -6 | 0.3
| 25 | 8-9 |  |  | 4 | 6.0B | -9 | 0.3
| 30 | 7-8 |  |  | 4 | 6.0B | -12 | 0.3
| 35 | 5-6 |  |  | 3 | 6.0B | -17.5 | 0.3
| 40 | 4-5 |  |  | 3 | 10.0B | -19 | 0.3
| 45 | 4-4.5 |  |  | 3 | 10.0B | -27 | 0.3
| 50 | 3-4 |  |  | 3 | 10.0B | -30 | 0.3
| 60 | 2-2.5 |  |  | 3 | 10.0B | -32 | 0.3
Stainless Steel | 16 | 14-16 | 80000 | N2+O2 | 8 | 6.0B | -6 | 0.3
| 18 | 13-14 |  |  | 8 | 6.0B | -8 | 0.3
| 20 | 12-13 |  |  | 8 | 6.0B | -10 | 0.3
| 25 | 9-10.5 |  |  | 3 | 8.0B | -12 | 0.3
| 30 | 7-8 |  |  | 3 | 8.0B | -15 | 0.3
| 35 | 4.5-5.5 |  |  | 3 | 10.0B | -17 | 0.3
| 40 | 4-4.5 |  |  | 3 | 10.0B | -17 | 0.3
| 50 | 3-3.5 |  |  | 3 | 10.0B | -19 | 0.3
| 60 | 1.8-2.2 |  |  | 3 | 10.0B | -25 | 0.3
| 70 | 1-1.5 |  |  | 3 | 10.0B | -33 | 0.3
| 80 | 0.8-1 |  |  | 3 | 10.0B | -36 | 0.3
| 90 | 0.7-0.9 |  |  | 3 | 10.0B | -39 | 0.3
| 100 | 0.6-0.75 |  |  | 3 | 10.0B | -40 | 0.3
| 120 | 0.4-0.5 |  |  | 3 | 10.0B | -50 | 0.3
| 150 | 0.2-0.3 |  |  | 3 | 10.0B | -50 | 0.3
| 200 | 0.1-0.15 |  |  | 5 | 10.0B | -50 | 0.3 | 10~20 | 55~65
Note: The parameters marked in red in the table are for prototyping purposes. These parameters are significantly affected by various factors during actual processing and are only suitable for small-batch production. They are not recommended for large-scale production; the use of a higher-power laser is advised.